## data_66pixel
substrate | composition_index | group_index | Well | n_measurements | Voc_mean | Jsc_mAcm2_mean | FF_pct_mean | PCE_pct_mean | Voc_max | Jsc_mAcm2_max | FF_pct_max | PCE_pct_max | CsI (M) | FAI (M) | DMAI (M) | MAI (M) | KI (mg/mL) | GSCN (M) | RbI (M)
1 | 1 | 1 | A1 | 24 | 1.049339 | 22.20471 | 75.59502 | 17.61219 | 1.083319 | 22.65221 | 77.70026 | 18.39293 | 0.63 | 0.27 | 0.35 | 0.11 | 0 | 0 | 0
1 | 2 | 1 | A2 | 20 | 1.038036 | 21.54487 | 66.75808 | 15.16147 | 1.075844 | 22.76342 | 78.08806 | 18.62653 | 0.63 | 0.27 | 0.35 | 0.11 | 0 | 0 | 0
1 | 3 | 2 | A3 | 16 | 1.052314 | 22.32575 | 71.91341 | 16.90219 | 1.080289 | 22.72216 | 77.89441 | 18.52408 | 0.63 | 0.27 | 0.35 | 0.11 | 0.3 | 0 | 0
1 | 4 | 3 | A4 | 20 | 1.063005 | 21.72234 | 73.03631 | 16.85862 | 1.09008 | 22.52612 | 76.94113 | 17.8812 | 0.63 | 0.27 | 0.35 | 0.11 | 0.6 | 0 | 0
1 | 5 | 4 | A5 | 20 | 1.055081 | 21.4493 | 70.37541 | 15.94512 | 1.101653 | 22.21797 | 76.9481 | 17.80362 | 0.63 | 0.27 | 0.35 | 0.11 | 0.9 | 0 | 0
1 | 6 | 5 | A6 | 20 | 1.02988 | 20.96434 | 63.66714 | 14.07277 | 1.083934 | 22.12802 | 78.00882 | 18.20157 | 0.63 | 0.27 | 0.35 | 0.11 | 0 | 0 | 0
1 | 7 | 6 | A7 | 16 | 1.06334 | 21.26514 | 72.92552 | 16.50948 | 1.084473 | 22.04909 | 76.84261 | 17.7509 | 0.63 | 0.27 | 0.35 | 0.11 | 1.2 | 0 | 0
1 | 8 | 7 | A8 | 20 | 1.045241 | 20.91928 | 67.59188 | 14.92333 | 1.074546 | 22.5745 | 76.68837 | 18.22561 | 0.63 | 0.27 | 0.35 | 0.11 | 1.5 | 0 | 0
1 | 9 | 8 | A9 | 20 | 1.047393 | 21.4636 | 66.26572 | 15.00575 | 1.080934 | 22.58706 | 77.13002 | 18.07494 | 0.63 | 0.27 | 0.35 | 0.11 | 0 | 0 | 0
1 | 10 | 9 | A10 | 24 | 1.033718 | 21.11192 | 64.63313 | 14.29654 | 1.074421 | 22.58239 | 78.00035 | 18.36256356 | 0.62 | 0.27 | 0.35 | 0.11 | 0 | 0.01 | 0
1 | 11 | 9 | A11 | 22 | 0.9393652 | 19.86969 | 53.08057 | 10.50821 | 1.074373 | 22.18876 | 70.9188 | 16.7671 | 0.62 | 0.27 | 0.35 | 0.11 | 0 | 0.01 | 0
2 | 1 | 1 | B1 | 24 | 1.012224 | 20.7234 | 71.22213 | 15.17095 | 1.081596 | 21.1169 | 78.48572 | 17.57583 | 0.61 | 0.27 | 0.35 | 0.11 | 0 | 0.02 | 0
2 | 2 | 1 | B2 | 20 | 1.048057 | 21.27445 | 77.8255 | 17.35348 | 1.06148 | 21.72376 | 79.10754 | 18.24168 | 0.61 | 0.27 | 0.35 | 0.11 | 0 | 0.02 | 0
2 | 3 | 2 | B3 | 16 | 1.047475 | 20.95506 | 77.55423 | 17.02062 | 1.078617 | 21.27914 | 79.16384 | 17.4732 | 0.6 | 0.27 | 0.35 | 0.11 | 0 | 0.03 | 0
2 | 4 | 3 | B4 | 20 | 1.049637 | 20.59147 | 77.30343 | 16.70696 | 1.100824 | 20.8893 | 79.04234 | 17.39014563 | 0.59 | 0.27 | 0.35 | 0.11 | 0 | 0.04 | 0
2 | 5 | 4 | B5 | 20 | 1.054591 | 20.21293 | 78.44735 | 16.72316 | 1.072744 | 20.37199 | 79.45601 | 17.20608 | 0.58 | 0.27 | 0.35 | 0.11 | 0 | 0.05 | 0
2 | 6 | 5 | B6 | 16 | 1.017772 | 19.66196 | 71.73354 | 14.54522 | 1.055488 | 20.14807 | 79.60184 | 16.81995636 | 0.63 | 0.27 | 0.35 | 0.11 | 0 | 0 | 0
2 | 7 | 6 | B7 | 12 | 1.034275 | 20.00406 | 73.31965 | 15.1859 | 1.048655 | 20.99103 | 79.14169 | 16.62849 | 0.63 | 0.27 | 0.35 | 0.11 | 0 | 0 | 0
2 | 8 | 7 | B8 | 20 | 1.049952 | 19.93475 | 77.90391 | 16.30128 | 1.078466 | 20.67394 | 79.8986 | 17.1469 | 0.62 | 0.27 | 0.35 | 0.11 | 0 | 0 | 0.01
2 | 9 | 8 | B9 | 20 | 1.052913 | 19.83149 | 78.01938 | 16.28876 | 1.083796 | 20.28822 | 80.15955 | 17.28739 | 0.61 | 0.27 | 0.35 | 0.11 | 0 | 0 | 0.02
2 | 10 | 9 | B10 | 24 | 1.0518 | 19.71462 | 78.17952 | 16.21063 | 1.075048 | 20.1063 | 79.95674 | 16.97202 | 0.6 | 0.27 | 0.35 | 0.11 | 0 | 0 | 0.03
2 | 11 | 9 | B11 | 20 | 1.046219 | 19.79938 | 78.40086 | 16.23871 | 1.061317 | 20.42694 | 79.39858 | 17.06553 | 0.6 | 0.27 | 0.35 | 0.11 | 0 | 0 | 0.03
3 | 1 | 1 | C1 | 24 | 1.046152 | 19.75401 | 75.74925 | 15.65248 | 1.070935 | 20.53253 | 77.62501 | 16.76571156 | 0.59 | 0.27 | 0.35 | 0.11 | 0 | 0 | 0.04
3 | 2 | 1 | C2 | 20 | 1.043754 | 19.99771 | 73.83058 | 15.42825 | 1.062154 | 20.88062 | 77.70802 | 17.00315 | 0.59 | 0.27 | 0.35 | 0.11 | 0 | 0 | 0.04
3 | 3 | 2 | C3 | 20 | 1.042688 | 20.18942 | 73.986 | 15.59655 | 1.074314 | 21.41425 | 77.45842 | 17.34288 | 0.58 | 0.27 | 0.35 | 0.11 | 0 | 0 | 0.05
3 | 4 | 3 | C4 | 20 | 1.047166 | 20.45398 | 76.4065 | 16.35967 | 1.088155 | 21.62171 | 78.14156 | 17.59321 | 0.62 | 0.27 | 0.35 | 0.11 | 0 | 0 | 0.01
3 | 5 | 4 | C5 | 20 | 1.045008 | 20.38268 | 75.92901 | 16.17143 | 1.072337 | 21.40408 | 77.88398 | 17.25525 | 0.59 | 0.27 | 0.35 | 0.11 | 0 | 0 | 0.04
3 | 6 | 5 | C6 | 20 | 1.046762 | 20.41684 | 76.95852 | 16.44202 | 1.078184 | 21.59041 | 78.47304 | 17.44187 | 0.63 | 0.27 | 0.35 | 0.11 | 0 | 0 | 0
3 | 7 | 6 | C7 | 14 | 1.046116 | 20.98135 | 75.87174 | 16.65151 | 1.086186 | 21.98988 | 77.43832 | 17.84303 | 0.59 | 0.27 | 0.35 | 0.11 | 0 | 0.04 | 0
3 | 8 | 7 | C8 | 20 | 1.044237 | 17.2549 | 70.58416 | 12.72134 | 1.054174 | 18.08166 | 75.06466 | 13.88312 | 0.63 | 0.27 | 0.35 | 0.11 | 1.5 | 0 | 0
3 | 9 | 8 | C9 | 20 | 1.042053 | 20.06039 | 76.11235 | 15.91071 | 1.075214 | 20.79179 | 78.24542 | 16.96317 | 0.63 | 0.27 | 0.35 | 0.11 | 0 | 0 | 0
3 | 10 | 9 | C10 | 24 | 1.041737 | 20.52603 | 75.79314 | 16.20848 | 1.06662 | 21.36222 | 77.53596 | 17.43038 | 0.6 | 0.27 | 0.35 | 0.11 | 0 | 0.03 | 0
3 | 11 | 9 | C11 | 24 | 1.036729 | 20.13591 | 75.25168 | 15.71753 | 1.052042 | 21.4385 | 77.45009 | 17.22918 | 0.6 | 0.27 | 0.35 | 0.11 | 0 | 0.03 | 0
4 | 1 | 1 | D1 | 24 | 1.057436 | 19.70821 | 75.65996 | 15.77014 | 1.067805 | 21.28455 | 77.70922 | 17.53385 | 0.63 | 0.27 | 0.35 | 0.11 | 0 | 0 | 0
4 | 2 | 1 | D2 | 19 | 1.063436 | 20.67521 | 75.74339 | 16.65229 | 1.089102 | 21.36982 | 77.88582 | 17.5904 | 0.63 | 0.27 | 0.35 | 0.11 | 0 | 0 | 0
4 | 3 | 2 | D3 | 18 | 1.059719 | 19.85578 | 75.04776 | 15.78622 | 1.088232 | 21.04687 | 77.52518 | 17.21028 | 0.63 | 0.27 | 0.35 | 0.11 | 0.3 | 0 | 0
4 | 4 | 3 | D4 | 20 | 1.048672 | 19.75922 | 73.48763 | 15.23515 | 1.066865 | 21.05319 | 77.11167 | 17.03388429 | 0.63 | 0.27 | 0.35 | 0.11 | 0.6 | 0 | 0
4 | 5 | 4 | D5 | 24 | 1.06407 | 19.75265 | 73.16554 | 15.37444 | 1.091874 | 21.08592 | 76.50886 | 16.79294 | 0.63 | 0.27 | 0.35 | 0.11 | 0.9 | 0 | 0
4 | 6 | 5 | D6 | 24 | 1.049638 | 20.85578 | 76.57612 | 16.77212 | 1.068631 | 22.80985 | 77.94739 | 18.73331 | 0.63 | 0.27 | 0.35 | 0.11 | 0 | 0 | 0
4 | 7 | 6 | D7 | 20 | 1.059173 | 20.16468 | 73.08521 | 15.60815 | 1.074697 | 20.8409 | 76.11194 | 16.58216 | 0.63 | 0.27 | 0.35 | 0.11 | 1.2 | 0 | 0
4 | 8 | 7 | D8 | 24 | 1.063994 | 19.88106 | 71.0053 | 15.02032 | 1.080745 | 20.85745 | 74.87529 | 16.36454 | 0.63 | 0.27 | 0.35 | 0.11 | 1.5 | 0 | 0
4 | 9 | 8 | D9 | 20 | 1.054532 | 21.56359 | 75.75222 | 17.226 | 1.067154 | 22.39181 | 77.58143 | 18.25582 | 0.63 | 0.27 | 0.35 | 0.11 | 0 | 0 | 0
4 | 10 | 9 | D10 | 24 | 1.054101 | 21.55753 | 75.65411 | 17.1904 | 1.080098 | 22.55314 | 77.57918 | 18.3405 | 0.62 | 0.27 | 0.35 | 0.11 | 0 | 0.01 | 0
4 | 11 | 9 | D11 | 20 | 1.035152 | 21.01964 | 75.53587 | 16.4514 | 1.060612 | 22.16257 | 77.96172 | 18.05521 | 0.62 | 0.27 | 0.35 | 0.11 | 0 | 0.01 | 0
5 | 1 | 1 | E1 | 24 | 1.056335 | 20.51882 | 74.4444 | 16.13533 | 1.075043 | 22.18963 | 77.06285 | 17.53241 | 0.61 | 0.27 | 0.35 | 0.11 | 0 | 0.02 | 0
5 | 2 | 1 | E2 | 20 | 1.059134 | 21.06048 | 75.72172 | 16.89002 | 1.07986 | 21.59366 | 77.40053 | 17.67169 | 0.61 | 0.27 | 0.35 | 0.11 | 0 | 0.02 | 0
5 | 3 | 2 | E3 | 16 | 1.053324 | 21.18812 | 75.92155 | 16.94279 | 1.08444 | 21.77891 | 77.42951 | 17.70354 | 0.6 | 0.27 | 0.35 | 0.11 | 0 | 0.03 | 0
5 | 4 | 3 | E4 | 20 | 1.055634 | 21.1357 | 76.03937 | 16.96508 | 1.083724 | 21.72218 | 77.59974 | 17.86714 | 0.59 | 0.27 | 0.35 | 0.11 | 0 | 0.04 | 0
5 | 5 | 4 | E5 | 20 | 1.059796 | 20.81355 | 76.05939 | 16.77887 | 1.087599 | 21.45341 | 77.47601 | 17.69452 | 0.58 | 0.27 | 0.35 | 0.11 | 0 | 0.05 | 0
5 | 6 | 5 | E6 | 19 | 1.054624 | 19.80884 | 75.72102 | 15.83993 | 1.069849 | 20.43136 | 78.38459 | 16.89420393 | 0.63 | 0.27 | 0.35 | 0.11 | 0 | 0 | 0
5 | 7 | 6 | E7 | 16 | 1.055509 | 19.42887 | 77.2309 | 15.83777 | 1.073251 | 19.68369 | 78.56006 | 16.390227 | 0.63 | 0.27 | 0.35 | 0.11 | 0 | 0 | 0
5 | 8 | 7 | E8 | 20 | 1.055784 | 19.60701 | 76.96922 | 15.93349 | 1.074437 | 19.87912 | 78.29674 | 16.50937 | 0.62 | 0.27 | 0.35 | 0.11 | 0 | 0 | 0.01
5 | 9 | 8 | E9 | 20 | 1.059857 | 19.49969 | 76.55712 | 15.81984 | 1.102039 | 19.79303 | 78.16602 | 16.42366 | 0.61 | 0.27 | 0.35 | 0.11 | 0 | 0 | 0.02
5 | 10 | 9 | E10 | 24 | 1.063354 | 19.26671 | 76.49877 | 15.67189 | 1.098311 | 19.65846 | 78.06511 | 16.35382749 | 0.6 | 0.27 | 0.35 | 0.11 | 0 | 0 | 0.03
5 | 11 | 9 | E11 | 24 | 1.052249 | 19.05792 | 75.44642 | 15.14112 | 1.076129 | 21.12742 | 77.95196 | 17.46503 | 0.6 | 0.27 | 0.35 | 0.11 | 0 | 0 | 0.03
6 | 1 | 1 | F1 | 24 | 1.035028 | 21.1542 | 74.55138 | 16.32313 | 1.068665 | 21.97564 | 76.20958 | 17.35286 | 0.63 | 0.27 | 0.35 | 0.11 | 0 | 0 | 0
6 | 2 | 1 | F2 | 20 | 1.047728 | 21.05081 | 75.32122 | 16.61105 | 1.072371 | 21.74749 | 76.85998 | 17.38787 | 0.63 | 0.27 | 0.35 | 0.11 | 0 | 0 | 0
6 | 3 | 2 | F3 | 18 | 1.044061 | 19.53722 | 75.53283 | 15.43932 | 1.065534 | 21.96676 | 77.08005 | 17.50486 | 0.63 | 0.27 | 0.35 | 0.11 | 0.3 | 0 | 0
6 | 4 | 3 | F4 | 20 | 1.040545 | 19.37659 | 75.88366 | 15.33047 | 1.087833 | 22.03539 | 77.32762 | 17.7392 | 0.63 | 0.27 | 0.35 | 0.11 | 0.6 | 0 | 0
6 | 5 | 4 | F5 | 20 | 1.049149 | 20.28048 | 75.70724 | 16.12514 | 1.087755 | 21.99154 | 77.35072 | 17.88391 | 0.63 | 0.27 | 0.35 | 0.11 | 0.9 | 0 | 0
6 | 6 | 5 | F6 | 20 | 1.051185 | 21.69079 | 75.26669 | 17.15936 | 1.065906 | 22.20188 | 76.94072 | 17.56057 | 0.63 | 0.27 | 0.35 | 0.11 | 0 | 0 | 0
6 | 7 | 6 | F7 | 18 | 1.058492 | 20.97287 | 74.53257 | 16.54528 | 1.079758 | 21.50372 | 77.09104 | 17.54653 | 0.63 | 0.27 | 0.35 | 0.11 | 1.2 | 0 | 0
6 | 8 | 7 | F8 | 20 | 1.058993 | 21.43002 | 75.30062 | 17.08633 | 1.099843 | 21.92261 | 77.23844 | 17.76832 | 0.63 | 0.27 | 0.35 | 0.11 | 1.5 | 0 | 0
6 | 9 | 8 | F9 | 20 | 1.042275 | 21.37743 | 71.41012 | 15.97286 | 1.097436 | 21.95629 | 77.05758 | 17.6877 | 0.63 | 0.27 | 0.35 | 0.11 | 0 | 0 | 0
6 | 10 | 9 | F10 | 24 | 1.006161 | 20.54689 | 67.36397 | 14.28168 | 1.064745 | 21.80805 | 77.15278 | 17.52477 | 0.62 | 0.27 | 0.35 | 0.11 | 0 | 0.01 | 0
6 | 11 | 9 | F11 | 24 | 1.039038 | 21.09078 | 71.2814 | 15.64294 | 1.057187 | 21.51155 | 77.21356 | 17.36064 | 0.62 | 0.27 | 0.35 | 0.11 | 0 | 0.01 | 0