## Condition Data
Deposition ID | Substrate ID | Condition | Pixel | Scan Direction | Voc [V] | Jsc [mA/cm2] | FF [.] | Efficiency [.] | Pmpp [W/m2] | Vmpp [V] | Jmpp [mA/cm2] | Roc [Ohm.m2] | Rsc [Ohm.m2] | Scan Speed [V/s]
Sub4_r6c1 | Sub4 | D6 | A | fwd | 1.006562 | 20.74044 | 74.20102 | 15.4906 | 154.906 | 0.8211338 | 18.85748 | 0.0004153573 | 0.2711267 | 0.2188552
Sub4_r6c1 | Sub4 | D6 | A | fwd | 1.009277 | 20.73962 | 74.48377 | 15.59096 | 155.9096 | 0.8267315 | 18.85311 | 0.000428429 | 0.182138 | 0.2188552
Sub4_r6c1 | Sub4 | D6 | A | rev | 1.013562 | 20.76277 | 75.18882 | 15.82299 | 158.2299 | 0.8347565 | 18.95745 | 0.000408006 | 0.7423425 | 0.2188552
Sub4_r6c1 | Sub4 | D6 | A | rev | 1.015154 | 20.75183 | 75.51344 | 15.90789 | 159.0789 | 0.83541 | 19.04201 | 0.0004182167 | 0.5834647 | 0.2188552
Sub4_r6c2 | Sub4 | D6 | A | fwd | 1.000414 | 20.59367 | 73.02103 | 15.04393 | 150.4393 | 0.8065671 | 18.64647 | 0.0004901968 | 0.269254 | 0.2188552
Sub4_r6c2 | Sub4 | D6 | A | fwd | 0.999634 | 20.59097 | 73.39009 | 15.1062 | 151.062 | 0.8083854 | 18.68014 | 0.0004819232 | 0.2444024 | 0.2188552
Sub4_r6c2 | Sub4 | D6 | A | rev | 1.008059 | 20.64264 | 74.20449 | 15.4412 | 154.412 | 0.8239639 | 18.73526 | 0.0004005253 | 0.4067175 | 0.2188552
Sub4_r6c2 | Sub4 | D6 | A | rev | 1.008997 | 20.61682 | 74.38433 | 15.47366 | 154.7366 | 0.8251018 | 18.74841 | 0.0004112625 | 0.3731029 | 0.2188552
Sub4_r6c4 | Sub4 | D6 | A | fwd | 1.000293 | 20.01714 | 73.59255 | 14.73544 | 147.3544 | 0.8111903 | 18.16272 | 0.0004774123 | 0.246919 | 0.2188552
Sub4_r6c4 | Sub4 | D6 | A | fwd | 1.002956 | 19.99578 | 74.18476 | 14.87767 | 148.7767 | 0.8177508 | 18.19142 | 0.000487251 | 0.23033 | 0.2188552
Sub4_r6c4 | Sub4 | D6 | A | rev | 1.005817 | 20.03513 | 74.68918 | 15.05113 | 150.5113 | 0.8249039 | 18.24193 | 0.0003882621 | 1.207115 | 0.2188552
Sub4_r6c4 | Sub4 | D6 | A | rev | 1.006823 | 20.01042 | 74.99965 | 15.11015 | 151.1015 | 0.8273794 | 18.25852 | 0.0003974427 | 0.4083272 | 0.2188552
Sub5_r3c2 | Sub5 | E3 | A | fwd | 0.9706215 | 21.22814 | 70.67161 | 14.56152 | 145.6152 | 0.7745311 | 18.79057 | 0.0004591661 | 0.1915594 | 0.1459035
Sub5_r3c2 | Sub5 | E3 | A | rev | 0.9647831 | 21.27061 | 71.65063 | 14.7038 | 147.038 | 0.7733617 | 19.00069 | 0.0004193149 | 0.2579308 | 0.1459035
Sub5_r3c3 | Sub5 | E3 | A | fwd | 0.9761022 | 20.86122 | 71.43971 | 14.54704 | 145.4704 | 0.781387 | 18.61 | 0.000486188 | 0.3172182 | 0.1459035
Sub5_r3c3 | Sub5 | E3 | A | rev | 0.972233 | 20.87928 | 72.39911 | 14.69668 | 146.9668 | 0.7794467 | 18.85527 | 0.0004520328 | 0.4342381 | 0.1459035
Sub5_r4c1 | Sub5 | E4 | A | fwd | 0.9860176 | 19.38125 | 73.6709 | 14.0787 | 140.787 | 0.8017672 | 17.55536 | 0.0004551616 | 0.4213673 | 0.1459035
Sub5_r4c1 | Sub5 | E4 | A | rev | 0.9852093 | 19.40162 | 74.31487 | 14.20504 | 142.0504 | 0.8045311 | 17.65459 | 0.0004286884 | 0.4911397 | 0.1459035
Sub5_r4c3 | Sub5 | E4 | A | fwd | 0.9884828 | 21.28647 | 72.85296 | 15.32922 | 153.2922 | 0.7992668 | 19.17333 | 0.0004482998 | 0.431265 | 0.1459035
Sub5_r4c3 | Sub5 | E4 | A | rev | 0.9875718 | 21.30159 | 73.63159 | 15.48977 | 154.8977 | 0.8013603 | 19.32534 | 0.0004250914 | 0.5247734 | 0.1459035
Sub5_r5c1 | Sub5 | E5 | A | fwd | 0.9980639 | 20.86618 | 73.44941 | 15.29641 | 152.9641 | 0.8105784 | 18.8665 | 0.0004277868 | 0.399901 | 0.1459035
Sub5_r5c1 | Sub5 | E5 | A | fwd | 0.9982446 | 20.87347 | 73.72632 | 15.36222 | 153.6222 | 0.8118562 | 18.91932 | 0.0004298485 | 0.3518102 | 0.1459035
Sub5_r5c1 | Sub5 | E5 | A | rev | 0.9976606 | 20.90115 | 74.48627 | 15.53207 | 155.3207 | 0.8175952 | 18.99675 | 0.000389709 | 0.4797531 | 0.1459035
Sub5_r5c1 | Sub5 | E5 | A | rev | 0.999862 | 20.8898 | 74.68937 | 15.60031 | 156.0031 | 0.8194202 | 19.03768 | 0.0004024157 | 0.6166194 | 0.1459035
Sub5_r5c2 | Sub5 | E5 | A | fwd | 0.9901073 | 20.18618 | 73.76821 | 14.74367 | 147.4367 | 0.8080618 | 18.23742 | 0.0003845356 | 0.4970994 | 0.1459035
Sub5_r5c2 | Sub5 | E5 | A | rev | 0.989833 | 20.19054 | 74.44622 | 14.87827 | 148.7827 | 0.810882 | 18.35107 | 0.0004315553 | 0.6351402 | 0.1459035
Sub5_r5c2 | Sub5 | E5 | A | fwd | 0.991589 | 21.49796 | 73.9922 | 15.77302 | 157.7302 | 0.8096716 | 19.47566 | 0.0003699969 | 0.3736637 | 0.1459035
Sub5_r5c2 | Sub5 | E5 | A | rev | 0.9922758 | 21.51912 | 74.69218 | 15.94895 | 159.4895 | 0.8140947 | 19.5881 | 0.0003471769 | 0.4921903 | 0.1459035
Sub5_r6c1 | Sub5 | E6 | A | fwd | 0.9987844 | 19.35408 | 73.86729 | 14.27895 | 142.7895 | 0.8092469 | 17.63646 | 0.0004252609 | 0.1616534 | 1.015625
Sub5_r6c1 | Sub5 | E6 | A | fwd | 1.018352 | 19.49651 | 74.12106 | 14.71622 | 147.1622 | 0.830672 | 17.70948 | 0.0004190557 | 0.3579054 | 0.1459035
Sub5_r6c1 | Sub5 | E6 | A | rev | 1.014384 | 19.29017 | 75.57908 | 14.78904 | 147.8904 | 0.8375093 | 17.66714 | 0.0004247417 | 2.586371 | 1.015625
Sub5_r6c1 | Sub5 | E6 | A | rev | 1.011214 | 19.31843 | 75.73231 | 14.79436 | 147.9436 | 0.8346939 | 17.72755 | 0.0004077939 | 0.2593011 | 1.015625
Sub5_r6c1 | Sub5 | E6 | A | rev | 1.01564 | 19.28438 | 75.75177 | 14.83673 | 148.3673 | 0.8421515 | 17.62688 | 0.0004130003 | 0.9947982 | 1.015625
Sub5_r6c1 | Sub5 | E6 | A | rev | 1.017461 | 19.50954 | 74.97937 | 14.88355 | 148.8355 | 0.8373834 | 17.77186 | 0.0003823693 | 0.8689226 | 0.1459035
Sub5_r6c2 | Sub5 | E6 | A | fwd | 1.176816 | 20.55443 | 61.30763 | 14.82956 | 148.2956 | 0.7866563 | 18.73408 |  | 0.6965733 | 0.2188552
Sub5_r6c2 | Sub5 | E6 | A | fwd | 1.004757 | 20.59323 | 73.25432 | 15.15719 | 151.5719 | 0.815871 | 18.56587 | 0.0004253981 | 0.2402172 | 0.2188552
Sub5_r6c2 | Sub5 | E6 | A | rev | 1.007477 | 20.62323 | 73.932 | 15.36116 | 153.6116 | 0.822737 | 18.66556 | 0.0004333863 | 0.6098493 | 0.2188552
Sub5_r6c2 | Sub5 | E6 | A | rev | 1.006028 | 20.5694 | 74.73241 | 15.46467 | 154.6467 | 0.829299 | 18.6413 | 0.0003909357 | 4.486504 | 0.2188552
Sub5_r6c2 | Sub5 | E6 | A | rev | 1.008231 | 20.9253 | 74.6507 | 15.74945 | 157.4945 | 0.8269554 | 19.04511 | 0.0003990033 |  | 0.1459035
Sub5_r6c2 | Sub5 | E6 | A | rev | 1.007973 | 20.74513 | 75.69987 | 15.82925 | 158.2925 | 0.8410657 | 18.82047 | 0.0003759024 | 0.5011037 | 0.1459035
Sub5_r7c1 | Sub5 | E7 | A | fwd | 1.013449 | 18.59815 | 74.20238 | 13.98587 | 139.8587 | 0.8253572 | 16.94523 | 0.0004746283 | 0.3174415 | 0.1459035
Sub5_r7c1 | Sub5 | E7 | A | rev | 1.013948 | 18.61106 | 74.6147 | 14.08028 | 140.8028 | 0.8326222 | 16.91269 | 0.0004488904 | 0.6556321 | 0.1459035
Sub6_r5c | Sub6 | F5 | A | rev | 1.016102 | 17.55802 | 70.93148 | 12.6547 | 126.547 | 0.8237205 | 15.36091 | 0.0004788737 | 0.1726957 | 0.2188552
Sub6_r5c | Sub6 | F5 | A | fwd | 1.016819 | 17.53266 | 71.03651 | 12.66406 | 126.6406 | 0.8209464 | 15.42167 | 0.0005077914 | 0.1460181 | 0.2188552
Sub6_r5c2 | Sub6 | F5 | A | fwd | 1.022261 | 17.78185 | 70.46305 | 12.80855 | 128.0855 | 0.821959 | 15.58191 | 0.0005461463 | 0.1229715 | 0.2188552
Sub6_r5c2 | Sub6 | F5 | A | rev | 1.021612 | 17.79169 | 70.84192 | 12.87637 | 128.7637 | 0.8258576 | 15.58497 | 0.0005196535 | 0.1688202 | 0.2188552
Sub6_r7c1 | Sub6 | F7 | A | fwd | 1.018082 | 17.61452 | 72.88968 | 13.07133 | 130.7133 | 0.8320846 | 15.70237 | 0.0004667646 | 0.2030248 | 0.2188552
Sub6_r7c1 | Sub6 | F7 | A | rev | 1.017164 | 17.61518 | 73.13604 | 13.10418 | 131.0418 | 0.8366006 | 15.66153 | 0.0004364633 | 0.1954656 | 0.2188552
Sub6_r7c1 | Sub6 | F7 | A | rev | 1.019755 | 17.61757 | 73.20324 | 13.1514 | 131.514 | 0.8372039 | 15.70662 | 0.0004547311 | 0.2529668 | 0.2188552
Sub6_r7c1 | Sub6 | F7 | A | fwd | 1.022169 | 17.63302 | 73.03516 | 13.1638 | 131.638 | 0.835794 | 15.74377 | 0.0005019267 | 0.2121774 | 0.2188552
Sub6_r8c4 | Sub6 | F8 | A | fwd | 1.019285 | 18.35652 | 73.12639 | 13.68233 | 136.8233 | 0.8273784 | 16.52755 | 0.0005005269 | 0.2533318 | 0.2188552
Sub6_r8c4 | Sub6 | F8 | A | rev | 1.020268 | 18.39432 | 73.26699 | 13.75012 | 137.5012 | 0.8317397 | 16.52508 | 0.0004833195 | 0.3972696 | 0.2188552
Sub6_r10c1 | Sub6 | F10 | A | fwd | 1.013919 | 17.49273 | 72.19562 | 12.80476 | 128.0476 | 0.8246062 | 15.52342 | 0.0005450057 | 0.1491874 | 0.2188552
Sub6_r10c1 | Sub6 | F10 | A | rev | 1.015012 | 17.49483 | 72.31765 | 12.84177 | 128.4177 | 0.8281362 | 15.50483 | 0.0005302538 | 0.2241396 | 0.2188552
Sub6_r10c2 | Sub6 | F10 | A | rev | 1.022029 | 17.59329 | 70.92328 | 12.75261 | 127.5261 | 0.8158563 | 15.62468 | 0.0006447616 | 0.2417893 | 0.2188552
Sub6_r10c2 | Sub6 | F10 | A | fwd | 1.020248 | 17.44908 | 72.86553 | 12.9718 | 129.718 | 0.8247497 | 15.72593 | 0.0005487056 |  | 0.2188552