## Sheet1
Sweep | Sample | Substrate | PbI2 (M) | FAI (M) | CsI (M) | MACl (mg/mL) | 4F-PEAI (mg/mL) | NMP (M)
1 | 54 | 1 | 1.1 | 1.045 | 0.055 | 6.1 | 0.5 | 1.2
1 | 54 | 1 | 1.1 | 1.045 | 0.055 | 6.1 | 0.5 | 1.2
1 | 53 | 1 | 1.1 | 1.045 | 0.055 | 6.1 | 0.25 | 1.2
1 | 52 | 1 | 1.1 | 1.045 | 0.055 | 6.1 | 0 | 1.2
1 | 51 | 1 | 1.1 | 1.045 | 0.055 | 6.1 | 0.5 | 1
1 | 50 | 1 | 1.1 | 1.045 | 0.055 | 6.1 | 0.25 | 1
1 | 49 | 1 | 1.1 | 1.045 | 0.055 | 6.1 | 0 | 1
1 | 48 | 1 | 1.1 | 1.045 | 0.055 | 6.1 | 0.5 | 0.8
1 | 47 | 1 | 1.1 | 1.045 | 0.055 | 6.1 | 0.25 | 0.8
1 | 46 | 1 | 1.1 | 1.045 | 0.055 | 6.1 | 0 | 0.8
1 | 46 | 1 | 1.1 | 1.045 | 0.055 | 6.1 | 0 | 0.8
1 | 45 | 2 | 1.1 | 1.045 | 0.055 | 4.88 | 0.5 | 1.2
1 | 45 | 2 | 1.1 | 1.045 | 0.055 | 4.88 | 0.5 | 1.2
1 | 44 | 2 | 1.1 | 1.045 | 0.055 | 4.88 | 0.25 | 1.2
1 | 43 | 2 | 1.1 | 1.045 | 0.055 | 4.88 | 0 | 1.2
1 | 42 | 2 | 1.1 | 1.045 | 0.055 | 4.88 | 0.5 | 1
1 | 41 | 2 | 1.1 | 1.045 | 0.055 | 4.88 | 0.25 | 1
1 | 40 | 2 | 1.1 | 1.045 | 0.055 | 4.88 | 0 | 1
1 | 39 | 2 | 1.1 | 1.045 | 0.055 | 4.88 | 0.5 | 0.8
1 | 38 | 2 | 1.1 | 1.045 | 0.055 | 4.88 | 0.25 | 0.8
1 | 37 | 2 | 1.1 | 1.045 | 0.055 | 4.88 | 0 | 0.8
1 | 37 | 2 | 1.1 | 1.045 | 0.055 | 4.88 | 0 | 0.8
1 | 36 | 3 | 1.1 | 1.045 | 0.055 | 3.66 | 0.5 | 1.2
1 | 36 | 3 | 1.1 | 1.045 | 0.055 | 3.66 | 0.5 | 1.2
1 | 35 | 3 | 1.1 | 1.045 | 0.055 | 3.66 | 0.25 | 1.2
1 | 34 | 3 | 1.1 | 1.045 | 0.055 | 3.66 | 0 | 1.2
1 | 33 | 3 | 1.1 | 1.045 | 0.055 | 3.66 | 0.5 | 1
1 | 32 | 3 | 1.1 | 1.045 | 0.055 | 3.66 | 0.25 | 1
1 | 31 | 3 | 1.1 | 1.045 | 0.055 | 3.66 | 0 | 1
1 | 30 | 3 | 1.1 | 1.045 | 0.055 | 3.66 | 0.5 | 0.8
1 | 29 | 3 | 1.1 | 1.045 | 0.055 | 3.66 | 0.25 | 0.8
1 | 28 | 3 | 1.1 | 1.045 | 0.055 | 3.66 | 0 | 0.8
1 | 28 | 3 | 1.1 | 1.045 | 0.055 | 3.66 | 0 | 0.8
1 | 27 | 4 | 1.1 | 1.045 | 0.055 | 2.44 | 0.5 | 1.2
1 | 27 | 4 | 1.1 | 1.045 | 0.055 | 2.44 | 0.5 | 1.2
1 | 26 | 4 | 1.1 | 1.045 | 0.055 | 2.44 | 0.25 | 1.2
1 | 25 | 4 | 1.1 | 1.045 | 0.055 | 2.44 | 0 | 1.2
1 | 24 | 4 | 1.1 | 1.045 | 0.055 | 2.44 | 0.5 | 1
1 | 23 | 4 | 1.1 | 1.045 | 0.055 | 2.44 | 0.25 | 1
1 | 22 | 4 | 1.1 | 1.045 | 0.055 | 2.44 | 0 | 1
1 | 21 | 4 | 1.1 | 1.045 | 0.055 | 2.44 | 0.5 | 0.8
1 | 20 | 4 | 1.1 | 1.045 | 0.055 | 2.44 | 0.25 | 0.8
1 | 19 | 4 | 1.1 | 1.045 | 0.055 | 2.44 | 0 | 0.8
1 | 19 | 4 | 1.1 | 1.045 | 0.055 | 2.44 | 0 | 0.8
1 | 18 | 5 | 1.1 | 1.045 | 0.055 | 1.22 | 0.5 | 1.2
1 | 18 | 5 | 1.1 | 1.045 | 0.055 | 1.22 | 0.5 | 1.2
1 | 17 | 5 | 1.1 | 1.045 | 0.055 | 1.22 | 0.25 | 1.2
1 | 16 | 5 | 1.1 | 1.045 | 0.055 | 1.22 | 0 | 1.2
1 | 15 | 5 | 1.1 | 1.045 | 0.055 | 1.22 | 0.5 | 1
1 | 14 | 5 | 1.1 | 1.045 | 0.055 | 1.22 | 0.25 | 1
1 | 13 | 5 | 1.1 | 1.045 | 0.055 | 1.22 | 0 | 1
1 | 12 | 5 | 1.1 | 1.045 | 0.055 | 1.22 | 0.5 | 0.8
1 | 11 | 5 | 1.1 | 1.045 | 0.055 | 1.22 | 0.25 | 0.8
1 | 10 | 5 | 1.1 | 1.045 | 0.055 | 1.22 | 0 | 0.8
1 | 10 | 5 | 1.1 | 1.045 | 0.055 | 1.22 | 0 | 0.8
1 | 9 | 6 | 1.1 | 1.045 | 0.055 | 0 | 0.5 | 1.2
1 | 9 | 6 | 1.1 | 1.045 | 0.055 | 0 | 0.5 | 1.2
1 | 8 | 6 | 1.1 | 1.045 | 0.055 | 0 | 0.25 | 1.2
1 | 7 | 6 | 1.1 | 1.045 | 0.055 | 0 | 0 | 1.2
1 | 6 | 6 | 1.1 | 1.045 | 0.055 | 0 | 0.5 | 1
1 | 5 | 6 | 1.1 | 1.045 | 0.055 | 0 | 0.25 | 1
1 | 4 | 6 | 1.1 | 1.045 | 0.055 | 0 | 0 | 1
1 | 3 | 6 | 1.1 | 1.045 | 0.055 | 0 | 0.5 | 0.8
1 | 2 | 6 | 1.1 | 1.045 | 0.055 | 0 | 0.25 | 0.8
1 | 1 | 6 | 1.1 | 1.045 | 0.055 | 0 | 0 | 0.8
1 | 1 | 6 | 1.1 | 1.045 | 0.055 | 0 | 0 | 0.8